## Sheet1
CHEMICAL COMPOSITIONS
| <= | <= | <= | <= | <= | <= | <= | <= | <= | <= | <= | <= | <= | <= | <= | <= | <= | <= | <=
| C | Si | Mn | P | S | grain_refining_elements | element_Cu | element_Ni | element_Cr | element_Mo | element_total | alloy_Ti | alloy_Nb | alloy_V | alloy_Nb+V | alloy_permit_thickness | non_permited_alloying_elements | alloy_total | CE/CF1
300 | 0.25 | 0.5 | 1.6 | 0.04 | 0.04 | 0.15 | 0.5 | 0.5 | 0.3 | 0.1 | 1 | 0.04 | 0.02 | 0.03 | 0.03 | 15 | 0.15 |  | 0.44
300L0 | 0.25 | 0.5 | 1.6 | 0.04 | 0.04 | 0.15 | 0.5 | 0.5 | 0.3 | 0.1 | 1 | 0.04 | 0.02 | 0.03 | 0.03 |  | 0.15 |  | 0.44
300L15 | 0.25 | 0.5 | 1.6 | 0.04 | 0.04 | 0.15 | 0.5 | 0.5 | 0.3 | 0.1 | 1 | [5 empty] | 0.15 |  | 0.44
300S0 | 0.25 | 0.5 | 1.6 | 0.04 | 0.04 | 0.15 | 0.5 | 0.5 | 0.3 | 0.1 | 1 | 0.04 | 0.02 | 0.03 | 0.03 | 15 | 0.15 |  | 0.44
350 | 0.22 | 0.5 | 1.6 | 0.04 | 0.04 | 0.15 | 0.5 | 0.5 | 0.3 | 0.1 | 1 | [6 empty] | 0.15 | 0.45
350L0 | 0.22 | 0.5 | 1.6 | 0.04 | 0.04 | 0.15 | 0.5 | 0.5 | 0.3 | 0.1 | 1 | [6 empty] | 0.15 | 0.45
350L15 | 0.22 | 0.5 | 1.6 | 0.04 | 0.04 | 0.15 | 0.5 | 0.5 | 0.3 | 0.1 | 1 | [7 empty] | 0.45
350S0 | 0.22 | 0.5 | 1.6 | 0.04 | 0.04 | 0.15 | 0.5 | 0.5 | 0.3 | 0.1 | 1 | [6 empty] | 0.15 | 0.45
TENSILE TEST REQUIREMENTS
TABLE 1
| < | >= | <= | > | < | >= | <= | > | < | >= | >= | >=
| 11 | 11 | 17 | 17 | 40 | 40 | 50 | 50 | 100 | 100 | min_tensile_strength | min_elongation
300 | 320 | 300 | 300 | 280 | 280 | 280 | 300 | 290 | 290 | 280 | 440 | 22
300L0 | 320 | 300 | 300 | 280 | 280 | 280 | 300 | 290 | 290 | 280 | 440 | 22
300L15 | 320 | 300 | 300 | 280 | 280 | 280 | 300 | 290 | 290 | 280 | 440 | 22
300S0 | 320 | 300 | 300 | 280 | 280 | 280 |  |  |  |  | 440 | 22
350 | 360 | 340 | 340 | 340 | 340 | 330 | 340 | 330 | 330 | 320 | 480 | 20
350L0 | 360 | 340 | 340 | 340 | 340 | 330 | 340 | 330 | 330 | 320 | 480 | 20
350S0 | 360 | 340 | 340 | 340 | 340 | 330 | 340 | 330 | 330 | 320 | 480 | 20
350L15 | 360 | 340 | 340 | 340 | 340 | 330 |  |  |  |  | 480 | 20
TABLE 2
| <= | > | < | >= | >= | >=
| 50 | 50 | 100 | 100 | minimum_tensile_strength | minimum_elongation
300 | 300 | 290 | 290 | 280 | 440 | 22
300L0 | 300 | 290 | 290 | 280 | 440 | 22
300L15 | 300 | 290 | 290 | 280 | 440 | 22
350 | 340 | 330 | 290 | 320 | 480 | 20
350L0 | 340 | 330 | 290 | 320 | 480 | 20
350L15 | 340 | 330 | 290 | 320 | 480 | 20