## Sheet1
CHEMICAL COMPOSITION
TABLE 1
| <= | >= | <= | <= | <= | <= | >= | <= | <= | >= | <= | <= | <= | <= | <= | <= | <= | <= | <= | <= | <=
| C | Si_min | Si_max | Mn | P | S | Cr_min | Cr_max | Ni | Cu_min | Cu_max | Mo | Cr+Ni+C+Mo_max | Al | Ti | alloy_Nb | alloy_V | alloy_Nb+V | alloy_Vi | alloy_Nb+Vi+Ti | CE
200 | 0.15 |  | 0.35 | 0.6 | 0.03 | 0.03 |  | 0.5 | 0.5 |  | 0.4 | 0.1 | 1 | 0.1 | 0.04 | 0.02 | 0.05 | 0.06 |  |  | 0.25
250 | 0.22 |  | 0.55 | 1.7 | 0.04 | 0.03 |  | 0.5 | 0.5 |  | 0.4 | 0.1 | 1 | 0.1 | 0.04 | 0.02 | 0.05 | 0.06 |  |  | 0.44
300 | 0.22 |  | 0.55 | 1.7 | 0.04 | 0.03 |  | 0.5 | 0.5 |  | 0.4 | 0.1 | 1 | 0.1 | 0.04 | 0.02 | 0.05 | 0.06 |  |  | 0.44
350 | 0.22 |  | 0.55 | 1.7 | 0.04 | 0.03 |  | 0.5 | 0.5 |  | 0.4 | 0.35 | 1 | 0.1 | 0.04 |  |  |  | 0.1 | 0.15 | 0.48
400 | 0.22 |  | 0.55 | 1.7 | 0.04 | 0.03 |  | 0.5 | 0.5 |  | 0.4 | 0.35 | 1 | 0.1 | 0.04 |  |  |  | 0.1 | 0.15 | 0.48
450 | 0.22 |  | 0.55 | 1.7 | 0.04 | 0.03 |  | 0.5 | 0.5 |  | 0.6 | 0.35 |  | 0.1 | 0.04 |  |  |  | 0.1 | 0.15 | 0.48
WR350 | 0.14 | 0.15 | 0.75 | 1.7 | 0.16 | 0.03 | 0.35 | 1.05 | 0.55 | 0.15 | 0.5 | 0.1 |  | 0.1 | 0.04 |  |  |  | 0.1 | 0.15
TABLE 2
| >= | <= | >= | >= | <= | <= | <= | <= | <= | <= | <= | <= | <= | <=
| C_min | C_max | Si | Mn_min | Mn_max | P | S | Cr | Ni | Cu | Mo | Cu+Ni+Cr+Mo_total | A1 | Ti
A1006 |  | 0.08 | 0.03 |  | 0.4 | 0.04 | 0.03 | 0.25 | 0.5 | 0.4 | 0.1 | 1 | 0.1 | 0.04
A1010 | 0.39 | 0.13 | 0.03 | 0.3 | 0.6 | 0.04 | 0.03 | 0.25 | 0.5 | 0.4 | 0.1 | 1 | 0.1 | 0.04
K1042 | 0.12 | 0.47 | 0.5 | 0.6 | 0.9 | 0.04 | 0.04 | 0.25 | 0.5 | 0.4 | 0.1 | 1 | 0.1 | 0.04
XK1016 | 0.12 | 0.18 | 0.5 | 0.8 | 1.2 | 0.04 | 0.04 | 0.25 | 0.5 | 0.4 | 0.1 | 1 | 0.1 | 0.04
XK1515 |  | 0.18 | 0.5 | 1.2 | 1.5 | 0.04 | 0.04 | 0.25 | 0.5 | 0.4 | 0.1 | 1 | 0.1 | 0.04
TENSILE TEST REQUIREMENTS
| >= | <= | <=
| sepecified_minimum_tensile_strength | nominal_thickness_web | test_load_length
300 | 430 | 10x12x16 | 4.30x5.16x6.88
300L15 | 430 | 10x12x16 | 4.30x5.16x6.88
400 | 480 | 10x12x16 | 4.80x5.76x7.68
400L15 | 480 | 10x12x16 | 4.80x5.76x7.68