## Sheet1
CHEMICAL COMPOSITIONS
| <= | <= | <= | <= | <= | <= | <= | <= | <= | <= | <= | <= | <= | <= | <=
| C | Si | Ma | P | S | Cr | Mo | Ai | Ti | micro_alloying_ elements | CE | Cu | Ni | micro_allowing_elements_Nb | micro_allowing_elements_V
C250,C250L0 | 0.12 | 0.05 | 0.5 | 0.03 | 0.03 | 0.15 | 0.1 | 0.1 | 0.04 | 0.03 | 0.25 | 0.25 | 0.25 | 0.01
C350,C350L1 | 0.2 | 0.25 | 1.6 | 0.03 | 0.03 | 0.03 | 0.1 | 0.1 | 0.04 | 0.15 | 0.43 | 0.25 | 0.25 |  | 0.1
C450,C450L2 | 0.2 | 0.25 | 1.7 | 0.03 | 0.03 | 0.03 | 0.35 | 0.1 | 0.04 | 0.15 | 0.43 | 0.25 | 0.25 |  | 0.1
TENSILE TEST REQUIREMENTS
Circular hollow sections | Minimum yield strength | Minimum tensile strength | ≤15 | >15 ≤30 | >30
C250,C250L0 | 250 | 320 | 18 | 20 | 22
C350,C350L0 | 350 | 430 | 16 | 28 | 20
C450,C450L0 | 450 | 500 | 12 | 14 | 16
Rectangular hollow sections | Minimum yield strength | Minimum tensile strength | ≤15 | >15 ≤30 | >30
C250,C250L0 | 250 | 320 | 14 | 16 | 18
C350,C350L1 | 350 | 430 | 12 | 14 | 16
C450,C450L2 | 450 | 500 | 10 | 12 | 14